## Sheet1
t | Massa CaCl2 (gram) | Massa Ca(OH)2 (gram) | Temperature Kalsinasi (celcius) | Kandungan Mg dalam air bittern (mol) | Mg(%)
1 | 10 | 8 | 431.82 | 0.063 | 17.95%
2 | 7.5 | 5 | 500 | 0.063 | 6.47%
3 | 7.5 | 11 | 500 | 0.063 | 9.23%
4 | 12.5 | 5 | 500 | 0.063 | 6.59%
5 | 12.5 | 11 | 500 | 0.063 | 8.4%
6 | 5.8 | 8 | 600 | 0.063 | 14.35%
7 | 10 | 8 | 600 | 0.063 | 6.57%
8 | 10 | 8 | 600 | 0.063 | 6.38%
9 | 10 | 13.05 | 600 | 0.063 | 8.43%
10 | 10 | 8 | 600 | 0.063 | 6.55%
11 | 10 | 2.95 | 600 | 0.063 | 7.78%
12 | 10 | 8 | 600 | 0.063 | 14.94%
13 | 10 | 8 | 600 | 0.063 | 12.85%
14 | 10 | 8 | 600 | 0.063 | 12.89%
15 | 14.2 | 8 | 600 | 0.063 | 14.25%
16 | 7.5 | 11 | 700 | 0.063 | 7.73%
17 | 7.5 | 5 | 700 | 0.063 | 7.51%
18 | 12.5 | 11 | 700 | 0.063 | 8.24%
19 | 12.5 | 5 | 700 | 0.063 | 7.6%
20 | 10 | 8 | 768.18 | 0.063 | 12.01%
21 | 10 | 8 | 431.82 | 0.063 | 17.95%
22 | 7.5 | 5 | 500 | 0.063 | 6.47%
23 | 7.5 | 11 | 500 | 0.063 | 9.23%
24 | 12.5 | 5 | 500 | 0.063 | 6.59%
25 | 12.5 | 11 | 500 | 0.063 | 8.4%
26 | 5.8 | 8 | 600 | 0.063 | 14.35%
27 | 10 | 8 | 600 | 0.063 | 6.57%
28 | 10 | 8 | 600 | 0.063 | 6.38%
29 | 10 | 13.05 | 600 | 0.063 | 8.43%
30 | 10 | 8 | 600 | 0.063 | 6.55%
31 | 10 | 2.95 | 600 | 0.063 | 7.78%
32 | 10 | 8 | 600 | 0.063 | 14.94%
33 | 10 | 8 | 600 | 0.063 | 12.85%
34 | 10 | 8 | 600 | 0.063 | 12.89%
35 | 14.2 | 8 | 600 | 0.063 | 14.25%
36 | 7.5 | 11 | 700 | 0.063 | 7.73%
37 | 7.5 | 5 | 700 | 0.063 | 7.51%
38 | 12.5 | 11 | 700 | 0.063 | 8.24%
39 | 12.5 | 5 | 700 | 0.063 | 7.6%
40 | 10 | 8 | 768.18 | 0.063 | 12.01%
41 | 10 | 8 | 431.82 | 0.063 | 17.95%
42 | 7.5 | 5 | 500 | 0.063 | 6.47%
43 | 7.5 | 11 | 500 | 0.063 | 9.23%
44 | 12.5 | 5 | 500 | 0.063 | 6.59%
45 | 12.5 | 11 | 500 | 0.063 | 8.4%
46 | 5.8 | 8 | 600 | 0.063 | 14.35%
47 | 10 | 8 | 600 | 0.063 | 6.57%
48 | 10 | 8 | 600 | 0.063 | 6.38%
49 | 10 | 13.05 | 600 | 0.063 | 8.43%
50 | 10 | 8 | 600 | 0.063 | 6.55%
51 | 10 | 2.95 | 600 | 0.063 | 7.78%
52 | 10 | 8 | 600 | 0.063 | 14.94%
53 | 10 | 8 | 600 | 0.063 | 12.85%
54 | 10 | 8 | 600 | 0.063 | 12.89%
55 | 14.2 | 8 | 600 | 0.063 | 14.25%
56 | 7.5 | 11 | 700 | 0.063 | 7.73%
57 | 7.5 | 5 | 700 | 0.063 | 7.51%
58 | 12.5 | 11 | 700 | 0.063 | 8.24%
59 | 12.5 | 5 | 700 | 0.063 | 7.6%
60 | 10 | 8 | 768.18 | 0.063 | 12.01%
61 | 10 | 8 | 431.82 | 0.063 | 17.95%
62 | 7.5 | 5 | 500 | 0.063 | 6.47%
63 | 7.5 | 11 | 500 | 0.063 | 9.23%
64 | 12.5 | 5 | 500 | 0.063 | 6.59%
65 | 12.5 | 11 | 500 | 0.063 | 8.4%
66 | 5.8 | 8 | 600 | 0.063 | 14.35%
67 | 10 | 8 | 600 | 0.063 | 6.57%
68 | 10 | 8 | 600 | 0.063 | 6.38%
69 | 10 | 13.05 | 600 | 0.063 | 8.43%
70 | 10 | 8 | 600 | 0.063 | 6.55%
71 | 10 | 2.95 | 600 | 0.063 | 7.78%
72 | 10 | 8 | 600 | 0.063 | 14.94%
73 | 10 | 8 | 600 | 0.063 | 12.85%
74 | 10 | 8 | 600 | 0.063 | 12.89%
75 | 14.2 | 8 | 600 | 0.063 | 14.25%
76 | 7.5 | 11 | 700 | 0.063 | 7.73%
77 | 7.5 | 5 | 700 | 0.063 | 7.51%
78 | 12.5 | 11 | 700 | 0.063 | 8.24%
79 | 12.5 | 5 | 700 | 0.063 | 7.6%
80 | 10 | 8 | 768.18 | 0.063 | 12.01%
81 | 10 | 8 | 431.82 | 0.063 | 17.95%
82 | 7.5 | 5 | 500 | 0.063 | 6.47%
83 | 7.5 | 11 | 500 | 0.063 | 9.23%
84 | 12.5 | 5 | 500 | 0.063 | 6.59%
85 | 12.5 | 11 | 500 | 0.063 | 8.4%
86 | 5.8 | 8 | 600 | 0.063 | 14.35%
87 | 10 | 8 | 600 | 0.063 | 6.57%
88 | 10 | 8 | 600 | 0.063 | 6.38%
89 | 10 | 13.05 | 600 | 0.063 | 8.43%
90 | 10 | 8 | 600 | 0.063 | 6.55%
91 | 10 | 2.95 | 600 | 0.063 | 7.78%
92 | 10 | 8 | 600 | 0.063 | 14.94%
93 | 10 | 8 | 600 | 0.063 | 12.85%
94 | 10 | 8 | 600 | 0.063 | 12.89%
95 | 14.2 | 8 | 600 | 0.063 | 14.25%
96 | 7.5 | 11 | 700 | 0.063 | 7.73%
97 | 7.5 | 5 | 700 | 0.063 | 7.51%
98 | 12.5 | 11 | 700 | 0.063 | 8.24%
99 | 12.5 | 5 | 700 | 0.063 | 7.6%
100 | 10 | 8 | 768.18 | 0.063 | 12.01%